## Sheet1
Sample | NAD83_Lat | NAD83_Long | Ag (ppm) | As (ppm) | Au (ppb) | Ba (ppm) | Bi (ppb) | Cu (ppm) | Hg (ppb) | Mn (ppm) | Mo (ppm) | Pb (ppm) | Sb (ppm) | W (ppm) | Zn (ppm) | Sample type | Remarks
CD16g | 38.36868 | -118.2188 | 10 | 15.8 | 274 | 750 | 1170 | 359.5 | 23300 | 184 | N | 52 | 90.1 | 1.8 | 76 | rock, grab | N35°W, 45°SW quartz vein, 10-15 cm wide; very minor copper stain
CD17g | 38.36823 | -118.2188 | 10 | 36.2 | 166 | 12900 | 260 | 1021 | 26900 | 565 | 1.3 | 53 | 246 | 1.2 | 176 | rock, greb | N70°E, 20°N quartz vein, 10-15 cm wide; copper stain, boxworks
CD23g | 38.3688 | -118.1473 | 19 | 110 | 2126 | 110 | 77 | 112 | 550 | 350 | 2.3 | 254 | 3.01 | 34.5 | 218 | rock, grab | N60°W, 80°NE iron-stained quartz vein, 60 cm wide; cockade structure
CD26g | 38.3625 | -118.1494 | 372 | 1136 | 822 | 330 | 81 | 219.5 | 13900 | 151 | 12.5 | 11430 | 1654 | 42.2 | 499 | rock, grab | N60°W, 60°NE quartz vein, 60 cm wide; similar to CO23g
CD33g | 38.3521 | -118.1677 | 0.2 | 4.7 | 2 | 320 | 51 | 8 | 100 | 3821 | N | 51 | 0.13 | 0.6 | 4 | rock, grab | low-angle black calcite vein
CD34g | 38.34029 | -118.2026 | 35 | 14.4 | 39986 | 680 | 42 | 21 | 700 | 47 | 13.8 | 20 | 7.94 | 0.8 | 14 | rock, grab | N50°E, 50°SE quartz-adularia vein; stoped 60-180 cm
CD49g | 38.34885 | -118.2186 | 1 | 13.1 | 34 | 720 | 29280 | 867 | 20200 | 338 | 1.5 | 1850 | 24.2 | 1.4 | 440 | rock, grab | N55°E, 500NW siliceous crush lone, 60-180 cm wide; oxidized copper minerals, sparse pyrite, rare galena
CD51g | 38.3481 | -118.2193 | 641 | 17.3 | 680 | 5490 | 314 | 26 | 1400 | 1396 | 0.1 | 55 | 19.1 | 2.8 | 58 | rock, grab | N70°E, 45°NW crush zone and quartz vein, 120-160 cm wide; copper and lead minerals
CD56g | 38.34599 | -118.2167 | 1 | 34.5 | 29 | 400 | 276 | 15 | 3500 | 1535 | 2.8 | 102 | 0.33 | 4.9 | 78 | rock, select | low-angle, silicified fault zone, 2-3 m wide; pyrite, iron-oxide minerals
CD57g | 38.33618 | -118.2114 | 0.2 | 3 | 12 | 580 | 100 | 17 | 23 | 6118 | N | 41 | 1.48 | 0.5 | 4 | rock, grab | N70°E, 70°S quartz and calcite vein; only calcite sampled
CD65g | 38.33853 | -118.20044 | 0.4 | 13.7 | 16 | 690 | 124 | 15 | 65 | 7682 | 2.8 | 31 | 0.05 | 1.8 | 15 | rock, grab | N70°E, 70°S zone with iron-oxide minerals and calcite vein matter
CD69g | 38.34395 | -118.11049 | 0.1 | 384 | 8 | 44400 | 168 | 53.5 | 12500 | 170900 | 13.2 | 13 | 4.59 | 10800 | 5 | rock, grab | ~N50°E, 75°+SE vein; gypsum, iron-and manganese-oxide minerals, chalcedony; Black Jack tungsten property
CD72g | 38.3488 | -118.1276 | 0.2 | 15.9 | 3 | 3050 | 109 | 14 | 400 | 2308 | N | 11 | 0.37 | 3.6 | 15 | rock, grab | N90°E, 90° bluish chalcedony veinlet; 10 cm wide
CD75g | 38.37556 | -118.1694 | 0.7 | 159 | 17 | 590 | 338 | 56 | 300 | 460 | 1.9 | 193 | 10.6 | 1.3 | 266 | rock, grab | N80°E, 80°(?)N argillized zone; iron-oxide minerals, gypsum; Antimony Nail claim
CD76g | 38.37758 | -118.176 | 62 | 358 | 188 | 600 | 11680 | 103 | 12200 | 135 | N | 127 | 44560 | 0.2 | 1000 | rock, grab | N35°E, 70°NW quartz vein; fault zone; 5-6 m wide; stibnite; Antimony Blossom(?) prospect
CD77g | 38.36875 | -118.1639 | 0.3 | 7.8 | 5 | 980 | 105 | 82.5 | 160 | 1.578 | 5.4 | 15 | 55.9 | 0.6 | 24 | rock, grab | N70°E, 90° quartz vein, 15 cm wide
CD78g | 38.37322 | -118.2235 | 1 | 29.6 | 8 | 2960 | 92 | 138.5 | 100 | 522 | 2.9 | 11 | 16.8 | 1.2 | 142 | rock, grab | quartz vein matter; small prospect pit; oxidized copper minerals nearby
CD83g | 38.35159 | -118.1534 | 4 | 8.5 | 16 | < 100 | 96 | 160.5 | 7900 | 91 | 0.8 | 76 | 79.8 | 3.4 | 275 | rock, select | N60°W, 90° fault; quartz stringers; pyrite, rare galena, sphalerite, tetrahedrite
CD84g | 38.36256 | -118.1497 | 173 | 646 | 1590 | 620 | 455 | 584.5 | 14100 | 33 | 24.3 | 7780 | 485 | 125.1 | 143 | rock, select | N60°W, 70°NE fault; quartz stringers
CD98g | 38.32309 | -118.2116 | 1 | 3.9 | 11 | 190 | 130 | 12 | 60 | 101 | 1.4 | 12 | 0.98 | 1.6 | 13 | rock, grab | quartz vein, 6-12 m wide; Silver Dyke vein
CD105g | 38.32154 | -118.183 | 295 | 34.8 | 780 | 760 | 46560 | 30914 | 2600 | 490 | 12.6 | 821 | 67.9 | 0.2 | 681 | rock, grab | N70°W, 45°S quartz vein, 2 m wide, dense, vitreous; oxidized copper minerals, pyrite, sericite
CD108g | 38.32908 | -118.1837 | 1 | 8.8 | 138 | 550 | 436 | 133.5 | 48 | 458 | 66.6 | 20 | 0.38 | 2.7 | 35 | rock, grab | N90°E, 45°N quartz vein, vuggy; iron-oxide minerals
CD116g | 38.33479 | -118.1771 | 2 | 18.2 | 1070 | 1610 | 127 | 28 | 800 | 204 | 60.2 | 21 | 1.72 | 1.5 | 46 | rock, grab | N10°W, 90° crush zone, 4-5 m wide; Sunset Mine
CD117g | 38.33424 | -118.1702 | 0.2 | 27.1 | 6 | < 100 | 260 | 24 | 110 | 26 | 41.8 | 35 | 8.98 | 6.6 | 5 | rock, select | pyritized rock; Kernick Mine, dump sample
CD119g | 38.32852 | -118.1385 | 0.2 | 88 | 4 | 720 | 186 | 13 | 1600 | 13 | 125 | 14 | 1.65 | 3 | 3 | rock, grab | silicified, iron-stained margin of rhyodacite intrusion
CD130g | 38.27996 | -118.1968 | 10 | 11.9 | 67 | 120 | 5310 | 237 | 45 | 25 | 44.7 | 1550 | 48.5 | 0.7 | 167 | rock, ,elect | N40°W, 55°SW vitreous quartz vein; chalcopyrite, galena, specularite
CD148g | 38.33372 | -118.2166 | 20 | 4.6 | 71 | 200 | 250 | 40 | 83 | 412 | 14.9 | 44 | 3.2 | 4.5 | 59 | rock, grab | N50°E, 28°SE quartz vein, 2-2.5 m wide; quartz after lamellar calcite
CD150g | 38.3274 | -118.2191 | 2 | 2.6 | 19 | 270 | 890 | 69 | 73 | 220 | 31.3 | 14 | 0.7 | 1.5 | 18 | rock, grab | massive quartz vein, 60 m wide; Silver Dyke vein
CD158g | 38.30181 | -118.1634 | 0.6 | 2.6 | 12 | 2490 | 720 | 123 | 320 | 1327 | 1.5 | 26 | < 0.2 | 0.2 | 91 | rock, grab | pyritized graywacke
CD159g | 38.3027 | -118.159 | 0.7 | 71 | 2 | 4770 | 3300 | 38 | 700 | 9 | 24.7 | 58 | 0.9 | 1.5 | 6 | rock, select | silicified and brecciated andesite
CD160g | 38.32915 | -118.1995 | 8 | 5.4 | 33 | 970 | 770 | 47 | N | 1370 | 0.3 | 11 | <0.2 | 0.7 | 55 | rock, grab | N60°E,35°SE quartz vein; iron-oxide stained, cockade structure and quartz after lamellar calcite
CD161g | 38.33382 | -118.1992 | 23 | 5.5 | 399 | 780 | 640 | 60 | 360 | 130 | 1.9 | 9 | <0.2 | 1.5 | 8 | rock, grab | quartz vein matter; stoped to 5 m
CD163g | 38.3357 | -118.1989 | 2 | 17 | 27 | 810 | 510 | 678 | 100 | 2192 | 7.3 | 33 | <0.2 | 1.3 | 109 | rock, grab | N80°E, 75°NW vein; gouge and iron-oxide stained rock
CD164g | 38.33056 | -118.1925 | 0.5 | 9.7 | 8 | 940 | 670 | 88 | 130 | 321 | 4.1 | 20 | <0.2 | 1.8 | 58 | rock, grab | bleached sandstone and conglomerate, minor quartz veinlets
CD166g | 38.335 | -118.1841 | 0.8 | 89 | 129 | 840 | 290 | 42 | N | 787 | 22.8 | 17 | <0.2 | 2.6 | 88 | rock, chip | N80°E, 80°N fault; sample across 1 m altered zone in hornblende andesite
CD 167g | 38.33573 | -118.1833 | 0.4 | 5.4 | 22 | 730 | 330 | 22 | N | 1565 | 0.9 | 26 | 1.4 | 1.1 | 73 | rock, grab | pyritized andesite; dump sample
CD171g | 38.34503 | -118.1808 | 2 | 40 | 567 | 1410 | 440 | 31 | N | 162 | 9.9 | 6 | < 0.2 | 0.8 | 17 | rock, grab | argillized fault zone in andesite; minor quartz veinlets and silicification; October Mine area
CD172g | 38.3465 | -118.185 | 0.7 | 48 | 19 | 390 | 270 | 29 | 360 | 111 | 8.3 | 13 | < 0.2 | 1.5 | 141 | rock, grab | north-trending 80°W fault; iron-stained and argillized andesite and fault gouge
CD173g | 38.34802 | -118.1858 | 1 | 107 | 46 | 1870 | 630 | 88 | 1300 | 316 | 4.1 | 23 | <0.2 | 5.8 | 119 | rock, grab | north-trending 80°W fault; iron-stained and argillized andesite; ore-bin sample
CD185 g | 38.30691 | -118.2462 | 0.2 | 1.8 | 8 | 1500 | 690 | 26 | N | 750 | 0.4 | 22 | <0.2 | 0.3 | 44 | rock, grab | unaltered hornblende andesite
CD188g | 38.28665547 | -118.2517 | 94 | 926 | 2590 | 1390 | 5300 | 450 | 4300 | 38 | 13.3 | 7260 | 16 | 13 | 1560 | rock, select | drusy quartz and iron-oxide minerals from a N80°W,70°S mineralized fault in quartz-eye granite porphyry; dump sample
CD192g | 38.28494 | -118.2368 | 4 | 6.3 | 9 | 1560 | 750 | 28 | 130 | 270 | 2.2 | 23 | 1.5 | 0.2 | 83 | rock, grab | pyritized quartz monzonite porphyry
CD196g | 38.27023 | -118.2517 | 45 | 1590 | 1872 | 560 | 140000 | 31 | 6400 | 128 | 4.1 | 1100 | 2.3 | 1.5 | 980 | rock, grab | N45°E, 60°SE vein; iron-oxide minerals and quartz veinlets in altered chert and siltstone; Moho vein, dump sample
CD197g | 38.2629 | -118.2446 | 27 | 2170 | 393 | 740 | 8700 | 201 | 1800 | 92 | 7 | 14650 | 82 | 0.7 | 1670 | rock, grab | N50°E, 80°NW vein; iron-oxide minerals, vein quartz, silicified graywacke
CD206g | 38.32103 | -118.1901 | 62 | 6.5 | 28 | 1740 | 31700 | 31300 | 450 | 6160 | N | 45 | 12 | 0.5 | 310 | rock, grab | oxidized copper minerals and iron-oxide minerals in Gold Range Formation
CD208g | 38.31406 | -118.1857 | 0.4 | 6.3 | 4 | 1050 | 1000 | 42 | 100 | 75 | 9.6 | 7 | <0.2 | 4.4 | 14 | rock, grab | quartz vein matter, Silver Dyke vein
CD224g | 38.31079 | -118.2002 | 0.8 | 1 | 14 | 555 | 25600 | 590 | 57 | 612 | 30.9 | 23 | 2.5 | 8.2 | 54 | rock, select | N65°W, 55°SW vein; quartz, potassium feldspar, pyrite, molybdenite
CD225g | 38.31225 | -118.2096 | 0.9 | < 1.0 | 5 | 700 | 10000 | 800 | 300 | 458 | 41 | 50 | 0.5 | 13.9 | 42 | rock, grab | vein, 0-5 cm wide; quartz, potassium feldspar, pyrite, chalcopyrite; similar to CD224g
CD229g | 38.27603 | -118.2191 | 61 | 4.3 | 202 | 330 | 53000 | 20600 | 1000 | 2700 | N | 216 | 3.7 | 0.3 | 310 | rock, grab | N20°W, 30°SW quartz vein, 15 cm wide; pyrite, oxidized copper minerals, iron-oxide minerals; dump sample
CD230g | 38.27637 | -118.2165 | 308 | 16 | N* | 300 | 3200 | 18200 | 1400 | 730 | N | 34300 | 110 | 0.9 | 11100 | rock, select | quartz vein matter with galena, oxidized copper minerals, and iron-oxide minerals; adjacent to muscovite granite; Dispozitch(?) property