## Geochem
|  |  | (1) | (200) | (100) | (10) | (20) | (1) | (10,000) | (0.05) | (20) | (5) | (10) | (5) | (0.05) | (20) | (20) | (0.02) | (10) | (5) | (20) | (5) | (10) | (100) | (5) | (10) | (100) | (100) | (0.002) | (10) | -50 | -10 | -200 | (10)
Sample | NAD83_Lat | NAD83_Long | Ag | As | Au | B | Ba | Be | Bi | Ca | Cd | Co | Cr | Cu | Fe | Hg | La | Mg | Mn | Mo | Nb | Ni | Pb | Sb | Sc | Sn | Sr | Th | Ti | V | W | y | Zn | Zr | Sample type | Remarks | USGS no.
|  |  | (ppm) | (ppm) | (ppb) | (ppm) | (ppm) | (ppm) | (ppb) | (%) | (ppm) | (ppm) | (ppm) | (ppm) | (%) | (ppb) | (ppm) | (%) | (ppm) | (ppm) | (ppm) | (ppm) | (ppm) | (ppm) | (ppm) | (ppm) | (ppm) | (ppm) | (%) | (ppm) | (ppm) | (ppm) | (ppm) | (ppm)
M14g | 38.33473 | 118.3439 | 2270 | 700 | 7270 | 100 | 500 | 1 | N | 2 | 30 | 15 | 30 | 1000 | 5 | 2500 | N | 0.3 | 2000 | 7 | N | 20 | 10000 | 1000 | 15 | N | 100 | N | 0.1 | 200 | N | 15 | 1500 | 20 | rock, select | quartz vein matter; iron-oxide minerals | EJB468
M23g | 38.33585 | 118.3261 | 106 | L | 620 | 50 | 500 | 3 | N | 0.05 | N | N | 10 | 1000 | 1.5 | 900 | N | 0.2 | 150 | 30 | L | 5 | 15000 | 150 | 5 | N | N | N | 0.07 | 500 | N | 10 | L | 100 | rock, grab | Quartz vein matter; sparse pyrite and chrysocolla | EJB467
M24g | 38.32273 | 118.3225 | N | N | N | 20 | 2000 | 1 | N | 0.1 | N | N | 20 | 70 | 5 | 650 | 50 | 0.1 | 30 | 5 | N | 5 | 50 | N | 15 | N | 1000 | N | 0.5 | 150 | N | 15 | L | 200 | rock, select | silicified andesite; pyrite and iron-oxide minerals | EJB459
M31g | 38.33154 | 118.2727 | 48 | N | N | 10 | 300 | N | 50000 | 0.07 | N | 10 | L | 700 | 5 | 2000 | N | 1 | 700 | 20 | N | 5 | 10000 | N | 10 | N | N | N | 0.1 | 200 | N | L | N | 20 | rock, select | quartz vein matter; chalcopyrite, galena, iron-oxide and oxidized copper minerals; sericite | EJB469
M33g | 38.3298 | 118.2901 | 3 | N | N | 20 | 1000 | N | N | 0.05 | N | N | 30 | 50 | 3 | 450 | N | 0.03 | 200 | 70 | 20 | L | 100 | N | 5 | 20 | 500 | N | 1 | 100 | N | L | N | 500 | rock, grab | silicified and alunitized andesite | EJB498
M37g | 38.32801 | 118.2653 | 8 | N | N | 2000 | 1500 | L | N | 5 | N | 30 | 50 | L | 15 | 4000 | 50 | 3 | 1500 | N | 20 | 50 | 30 | N | 30 | N | 500 | N | 1 | 500 | N | 30 | L | 100 | rock, grab | tourmalinized meta-andesite | EJB499
M48g | 38.2855 | 118.2532 | 641 | 7000 | 2000 | 500 | 300 | L | 100000 | 0.05 | 30 | N | 50 | 3000 | 3 | 2000 | La | 0.2 | 100 | 7 | N | L | 20000 | 10000 | 10 | N | N | N | 0.2 | 200 | N | 10 | N | 200 | rock, grab | quartz vein matter; sericite, tourmaline, iron-oxide cellular boxworks, oxidized copper minerals, plumbojarosite | EJB470
M56g | 38.28725 | 118.2729 | 6000 | 1500 | 14200 | 20 | 1500 | L | 70000 | L | 30 | N | 30 | 2000 | 7 | 5000 | 30 | L | 5000 | 20 | N | L | > 20,000 | >19,000 | 5 | N | L | N | 0.03 | 100 | L | 10 | 1000 | 20 | rock, select | quartz vein matter with iron-oxide, lead oxide, and oxidized copper minerals; minor pyrite and galena | EJB471
M58g | 38.28773 | 118.2647987 | 483 | 300 | 3090 | 50 | 5000 | L | 70000 | 0.07 | >500 | 10 | 20 | 5000 | 3 | 2000 | 30 | 0.15 | 1000 | 15 | N | 15 | > 20,000 | 5000 | 5 | N | L | N | 0.07 | 50 | N | 15 | >>19,000 | 100 | rock, select | Endowment Mine, sulfide ore from dump; galena, sphalerite, pyrite | EJB460
M61g | 38.27643 | 118.2488 | 16 | N | N | 10 | 1500 | 1 | N | 2 | N | 15 | 30 | 200 | 5 | 100 | L | 1 | 1000 | L | N | 10 | 300 | N | 15 | N | 700 | N | 0.3 | 100 | N | 20 | 300 | 150 | rock, grab | disseminated pyrite in hornblende microgranodiorite | EJB461
M65g | 38.26545 | 118.2567 | 185 | N | 23200 | 15 | 700 | L | 1000000 | 0.5 | N | L | 30 | 5000 | 7 | 240 | L | 0.7 | 500 | L | N | 10 | 2000 | L | 7 | N | 100 | N | 0.1 | 70 | N | 10 | 200 | 100 | rock, select | silicified metasedimentary rock; iron-oxide and oxidized copper minerals | EJB453
M69g | 38.24929 | 118.273 | 32 | N | 11900 | 70 | 1000 | L | 200000 | 0.2 | N | 10 | 30 | 1500 | 10 | 2500 | 50 | 0.7 | 1000 | 5 | N | 5 | 500 | 100 | 20 | N | 500 | N | 0.2 | 150 | N | L | L | 30 | rock, grab | quartz vein matter; minor iron-oxide cellular boxworks | EJB472
M70g | 38.27815 | 118.259 | 145 | L | N | 100 | > 5,000 | 1 | 50000 | 0.2 | N | 7 | 50 | 1000 | 3 | 2000 | L | 0.2 | > 5,000 | 7 | N | 15 | 10000 | 100 | 10 | N | 200 | 150 | 0.2 | 100 | N | 20 | 300 | 150 | rock, select | Badger Mine, pyritized and silicified(?) conglomerate; also iron-stained material; sparse galena noted | EJB462
M74g | 38.27699 | 118.2734 | 130 | N | 1030 | 70 | 5000 | L | L | 0.2 | 50 | 20 | 50 | 1500 | 3 | 600 | L | 0.5 | >5,000 | L | N | 15 | 5000 | 150 | 7 | 15 | 150 | N | 0.1 | 100 | N | 15 | 7000 | 150 | rock, chip | silicified conglomerate; iron-and manganese-oxide minerals, minor oxidized copper minerals | EJB454
M87g | 38.25626 | 118.2839 | 11 | 200 | N | 1000 | 700 | N | 30000 | 0.1 | N | 30 | 20 | 10000 | 15 | 5000 | N | 0.2 | 30 | 7 | N | 50 | 100 | 150 | 7 | N | 150 | N | 0.03 | 150 | N | 10 | 300 | 50 | rock, grab | vein quartz and gossan | EJB478
M95g | 38.28908 | 118.3193 | 119 | 300 | N | 20 | 1000 | L | 20000 | 0.07 | 20 | 20 | 70 | 3000 | 10 | 1500 | L | 0.7 | 5000 | 5 | N | 20 | 1000 | 100 | 20 | N | N |  | 0.2 | 150 | N | 20 | 1000 | 30 | rock, select | gossan-encrusted meta -andesite | EJB479
M112g | 38.26813 | 118.3432 | 47 | N | N | 70 | >>5000 | 2 | N | 1 | >500 | 30 | 100 | 1500 | 5 | 4000 | N | 0.2 | 5000 | 20 | N | 30 | 20000 | 300 | 20 | N | 300 | N | 0.15 | 200 | 70 | 15 | >>10,000 | 30 | rock, grab | N20°W, 60°NE vein; silicified and iron-stained chert and siltstone, minor barite | EJB480
M133g | 38.32185 | 118.3098 | 5 | N | N | 15 | 3000 | N | N | 0.2 | N | N | 70 | 30 | 1 | 1500 | 50 | 0.03 | 150 | 50 | N | 5 | 500 | L | 10 | L | 1500 |  | 0.7 | 200 | N | L | N | 200 | rock, grab | silicified and alunitized andesite | EJB500
M146g | 38.27211 | 118.2922 | 346 | 500 | 1300 | 1500 | 100 | N | N | 0.05 | 150 | 20 | 50 | 1500 | 10 | 7000 | N | 0.3 | > 5,000 | 5 | N | 70 | 15000 | 700 | 20 | N | 100 | N | 0.07 | 100 | N | 10 | >>10,000 | 15 | rock. select | quartz vein matter with abundant hemimorphite and iron-oxide minerals | EJB481